## 发布
序号 | 规格/mm | 批箱号 | 等级 | 净重/千克 | 内径/mm | 合金 | 状态 | 质量信息 | 勾选条件品 | 铝基价/元 | 加工费（元/吨）
1 | 0.006*1020 | 26443P07742M | 条件品 | 806 | 152.4 | 1235 | O | 无双合油 |  | 发货月当月月均价（计价周期发货月上月26日至当月25日均价）上海有色网https://www.smm.cn（SMM A00）
2 | 0.02*1000 | 26909N08116K | 条件品 | 665.1 | 76.2 | 1235 | O | 人字纹
3 | 0.0096*1000 | 26046P06716M | 条件品 | 663.6 | 152.4 | 1235 | O | 起皱错层
4 | 0.012*815 | 26491O02914N | 条件品 | 661.4 | 76.2 | 8011 | O | 性能不符
5 | 0.012*820 | 26000O12470K | 条件品 | 619.9 | 76.2 | 8011 | O | 起皱错层
6 | 0.009*980 | 26123P05947N | 条件品 | 559.2 | 76.2 | 8079 | O | 串孔洞
7 | 0.009*930 | 26491P09058M | 条件品 | 521.9 | 76.2 | 1235 | O | 串孔洞
8 | 0.009*920 | 26404P09054M | 条件品 | 506.4 | 76.2 | 1235 | O | 串孔洞
9 | 0.009*1000 | 25046P14947N | 条件品 | 493.6 | 152.4 | 1235 | O | 起股
10 | 0.01*360 | 26123O10585M | 条件品 | 491.7 | 76.2 | 1235 | O | 黑条
11 | 0.01*360 | 26123O10589M | 条件品 | 490.2 | 76.2 | 1235 | O | 黑条
12 | 0.01*360 | 26123O10280N | 条件品 | 489.4 | 76.2 | 1235 | O | 黑条
13 | 0.006*1220 | 26055P12178K | 条件品 | 484.1 | 76.2 | 1235 | O | 来料错皱
14 | 0.0065*815 | 26544P12472K | 条件品 | 516.8 | 76.2 | 1235 | O | 重量不足
15 | 0.009*815 | 26440P06331M | 条件品 | 470.4 | 76.2 | 1235 | O | 划伤
16 | 0.007*1145 | 26939P07097N | 条件品 | 467.2 | 152.4 | 1235 | O | 缺陷洞
17 | 0.0045*320 | 26001S03480N | 条件品 | 467 | 76.2 | 1235 | O | 针孔超
18 | 0.007*1145 | 26939P07087N | 条件品 | 466.4 | 152.4 | 1235 | O | 缺陷洞
19 | 0.007*1145 | 26939P07095N | 条件品 | 466.2 | 152.4 | 1235 | O | 缺陷洞
20 | 0.007*1145 | 26939P07096N | 条件品 | 465.4 | 152.4 | 1235 | O | 缺陷洞
21 | 0.007*1145 | 26939P07092N | 条件品 | 465.2 | 152.4 | 1235 | O | 缺陷洞
22 | 0.007*1145 | 26939P07090N | 条件品 | 464.6 | 152.4 | 1235 | O | 缺陷洞
23 | 0.007*1145 | 26939P07093N | 条件品 | 464.2 | 152.4 | 1235 | O | 缺陷洞
24 | 0.01*360 | 26123O10279N | 条件品 | 464 | 76.2 | 1235 | O | 黑条
25 | 0.007*1145 | 26939P07094N | 条件品 | 464 | 152.4 | 1235 | O | 缺陷洞
26 | 0.0065*805 | 26544P08414N | 条件品 | 462.2 | 76.2 | 1235 | O | 板型差
27 | 0.007*1145 | 26939P07086N | 条件品 | 461.6 | 152.4 | 1235 | O | 缺陷洞
28 | 0.007*1145 | 26939P07108N | 条件品 | 460.6 | 152.4 | 1235 | O | 缺陷洞
29 | 0.007*1145 | 26939P07091N | 条件品 | 460.2 | 152.4 | 1235 | O | 缺陷洞
30 | 0.007*1145 | 26939P07109N | 条件品 | 460 | 152.4 | 1235 | O | 缺陷洞
31 | 0.007*950 | 26404P07082N | 条件品 | 453.6 | 76.2 | 1235 | O | 缺陷洞
32 | 0.007*980 | 26404P08810M | 条件品 | 451.3 | 76.2 | 1235 | O | 串孔洞
33 | 0.007*950 | 26404P07218M | 条件品 | 447.2 | 76.2 | 1235 | O | 来料错皱
34 | 0.007*950 | 26404P07208M | 条件品 | 446.2 | 76.2 | 1235 | O | 来料错皱
35 | 0.007*980 | 26404P08427N | 条件品 | 445.6 | 76.2 | 1235 | O | 串孔洞
36 | 0.007*1145 | 26939P07846K | 条件品 | 443.1 | 152.4 | 1235 | O | 重量不足
37 | 0.007*980 | 26404P07934N | 条件品 | 439.6 | 76.2 | 1235 | O | 串孔洞
38 | 0.006*1127 | 26002P08878N | 条件品 | 435.8 | 76.2 | 1235 | O | 起股L
39 | 0.006*1127 | 26002P09428M | 条件品 | 435.6 | 76.2 | 1235 | O | 起股L
40 | 0.007*900 | 26695P07270M | 条件品 | 428.1 | 76.2 | 1235 | O | 起皱错层
41 | 0.0045*320 | 26001S10483N | 条件品 | 425 | 76.2 | 1235 | O | 无双合油
42 | 0.007*920 | 26812P07494N | 条件品 | 422.4 | 76.2 | 1235 | O | 来料错皱
43 | 0.006*1060 | 26322P08721M | 条件品 | 418.7 | 76.2 | 8079 | O | 厚薄不均
44 | 0.0063*980 | 26939P08283N | 条件品 | 413.5 | 152.4 | 1235 | O | 串孔洞
45 | 0.006*1050 | 26103P08093N | 条件品 | 413 | 76.2 | 8079 | O | 起股
46 | 0.006*1050 | 26103P08077N | 条件品 | 412.6 | 76.2 | 8079 | O | 起股
47 | 0.006*1272 | 26876P12909K | 条件品 | 411.7 | 76.2 | 1235 | O | 重量不足
48 | 0.006*1050 | 26103P08085N | 条件品 | 411.2 | 76.2 | 8079 | O | 起股
49 | 0.0045*320 | 26001S08599N | 条件品 | 411 | 76.2 | 1235 | O | 针孔超
50 | 0.0065*1028 | 26876P09439M | 条件品 | 410.4 | 76.2 | 1235 | O | 起股
51 | 0.007*900 | 26695P11024K | 条件品 | 405.6 | 76.2 | 1235 | O | 针孔超
52 | 0.007*900 | 26695P11022K | 条件品 | 404.6 | 76.2 | 1235 | O | 针孔超
53 | 0.007*900 | 26695P11012K | 条件品 | 403.1 | 76.2 | 1235 | O | 针孔超
54 | 0.007*900 | 26695P11013K | 条件品 | 403.1 | 76.2 | 1235 | O | 起皱错层
55 | 0.007*900 | 26695P11010K | 条件品 | 397.1 | 76.2 | 1235 | O | 重量不足
56 | 0.006*1050 | 26103P08701M | 条件品 | 396.2 | 76.2 | 8079 | O | 重量不足
57 | 0.009*740 | 26322P06124N | 条件品 | 395 | 76.2 | 1235 | O | 来料错皱
58 | 0.007*835 | 26658P09210M | 条件品 | 375.7 | 76.2 | 1235 | O | 划伤
59 | 0.006*484 | 26838P08964M | 条件品 | 374.3 | 76.2 | 1235 | O | 来料错皱
60 | 0.006*992 | 26695P08677N | 条件品 | 372.4 | 76.2 | 1235 | O | 重量不足
61 | 0.006*988 | 26695P08660N | 条件品 | 369.4 | 76.2 | 1235 | O | 重量不足
62 | 0.006*460 | 26165P13095K | 条件品 | 367.7 | 76.2 | 1235 | O | 起皱错层
63 | 0.01*360 | 26123O10281N | 条件品 | 367.5 | 76.2 | 1235 | O | 黑条
64 | 0.006*485 | 26838P13096K | 条件品 | 363.3 | 76.2 | 1235 | O | 重量不足
65 | 0.006*925 | 26747P11777K | 条件品 | 362.4 | 76.2 | 1235 | O | 来料错皱
66 | 0.0065*900 | 26701P09848K | 条件品 | 361.1 | 76.2 | 1235 | O | 重量不足
67 | 0.006*918 | 26747P07010N | 条件品 | 359.8 | 76.2 | 1235 | O | 来料错皱
68 | 0.007*760 | 26812P07170N | 条件品 | 345.4 | 76.2 | 1235 | O | 重量不足
69 | 0.007*760 | 26686P11026K | 条件品 | 343.5 | 76.2 | 1235 | O | 串孔洞
70 | 0.007*760 | 26686P11016K | 条件品 | 343.5 | 76.2 | 1235 | O | 针孔超
71 | 0.005*320 | 26001R08598N | 条件品 | 343.4 | 76.2 | 1235 | O | 针孔超
72 | 0.007*760 | 26686P11015K | 条件品 | 340.5 | 76.2 | 1235 | O | 针孔超
73 | 0.007*750 | 26417P10455N | 条件品 | 340.2 | 76.2 | 8079 | O | 来料错皱
74 | 0.007*760 | 26812P08758M | 条件品 | 340 | 76.2 | 1235 | O | 重量不足
75 | 0.007*760 | 26686P11014K | 条件品 | 339.5 | 76.2 | 1235 | O | 针孔超
76 | 0.007*760 | 26686P11025K | 条件品 | 338.5 | 76.2 | 1235 | O | 针孔超
77 | 0.0045*320 | 26001S09267M | 条件品 | 333 | 76.2 | 1235 | O | 针孔超
78 | 0.012*840 | 26491O11241K | 条件品 | 331.1 | 76.2 | 8011 | O | 起皱错层
79 | 0.009*550 | 26432P07333M | 条件品 | 330.3 | 76.2 | 1235 | O | 起皱错层
80 | 0.0065*995 | 26613P10301M | 条件品 | 319.8 | 76.2 | 1235 | O | 板型差
81 | 0.009*550 | 26432P07335M | 条件品 | 317.3 | 76.2 | 1235 | O | 重量不足
82 | 0.009*620 | 26322P09093N | 条件品 | 317 | 76.2 | 1235 | O | 箔轧洞
83 | 0.006*1020 | 26055P10638M | 条件品 | 316.1 | 76.2 | 1235 | O | 重量不足
84 | 0.009*1180 | 26939P08026N | 条件品 | 315.5 | 76.2 | 1235 | O | 叶状
85 | 0.009*540 | 26002P00884N | 条件品 | 308 | 76.2 | 1235 | O | 箔轧洞
86 | 0.00635*783 | 26747P11028K | 条件品 | 303.3 | 76.2 | 1235 | O | 重量不足
87 | 0.005*320 | 26092R09996N | 条件品 | 301.4 | 76.2 | 1235 | O | 起皱错层
88 | 0.009*1030 | 26491P10625N | 条件品 | 297.2 | 76.2 | 1235 | O | 起皱错层
89 | 0.006*1073 | 26002P08006N | 条件品 | 293.4 | 76.2 | 1235 | O | 起股
90 | 0.009*1000 | 26491P05212N | 条件品 | 288.7 | 76.2 | 1235 | O | 超薄
91 | 0.006*750 | 26440P07558M | 条件品 | 284.5 | 76.2 | 1235 | O | 来料错皱
92 | 0.006*730 | 26084P11105K | 条件品 | 283.7 | 76.2 | 1235 | O | 串孔洞
93 | 0.006*730 | 26084P11103K | 条件品 | 278.2 | 76.2 | 1235 | O | 起股L
94 | 0.009*920 | 26491P08628M | 条件品 | 264.2 | 76.2 | 1235 | O | 针孔超
95 | 0.009*930 | 26491P08542N | 条件品 | 262.1 | 76.2 | 1235 | O | 超薄
96 | 0.006*934 | 26002P12709K | 条件品 | 260.2 | 76.2 | 1235 | O | 起皱错层
97 | 0.009*920 | 26404P09055M | 条件品 | 258.2 | 76.2 | 1235 | O | 串孔洞
98 | 0.006*1240 | 26417P09237K | 条件品 | 251.2 | 76.2 | 1235 | O | 来料错皱
99 | 0.00635*800 | 26899P08607N | 条件品 | 251.1 | 76.2 | 1235 | O | 来料错皱
100 | 0.009*900 | 26695P08798K | 条件品 | 250.3 | 76.2 | 1235 | O | 重量不足
101 | 0.0055*500 | 26123Q09896M | 条件品 | 250.2 | 76.2 | 1235 | O | 箭纹
102 | 0.0055*500 | 26123Q09897M | 条件品 | 246.7 | 76.2 | 1235 | O | 箭纹
103 | 0.006*820 | 26812P10764K | 条件品 | 243.1 | 76.2 | 1235 | O | 箭纹
104 | 0.006*1270 | 26055P08721N | 条件品 | 242.1 | 76.2 | 1235 | O | 板型差
105 | 0.006*810 | 26432P06888N | 条件品 | 239.6 | 76.2 | 1235 | O | 来料错皱
106 | 0.006*810 | 26432P06889N | 条件品 | 238.6 | 76.2 | 1235 | O | 来料错皱
107 | 0.006*810 | 26432P08653M | 条件品 | 236.9 | 76.2 | 1235 | O | 起皱错层
108 | 0.009*815 | 26440P06336M | 条件品 | 235.7 | 76.2 | 1235 | O | 划伤
109 | 0.007*520 | 26432P09436K | 条件品 | 230.2 | 76.2 | 1235 | O | 重量不足
110 | 0.006*1127 | 26002P07974K | 条件品 | 221.8 | 76.2 | 1235 | O | 起皱错层
111 | 0.016*720 | 26402N12710K | 条件品 | 220.1 | 76.2 | 8011 | O | 重量不足
112 | 0.006*1127 | 26002P09449M | 条件品 | 219.3 | 76.2 | 1235 | O | 起股
113 | 0.009*860 | 26322P05396N | 条件品 | 213.4 | 76.2 | 1235 | O | 超薄
114 | 0.007*980 | 26939P09497N | 条件品 | 209.6 | 76.2 | 1235 | O | 重量不足
115 | 0.007*920 | 26000P09185M | 条件品 | 206.2 | 76.2 | 8111 | O | 起皱错层
116 | 0.009*500 | 26063P07370M | 条件品 | 205.2 | 76.2 | 1235 | O | 起皱错层
117 | 0.006*1050 | 26103P08322N | 条件品 | 204.3 | 76.2 | 8079 | O | 起股
118 | 0.006*510 | 26123P06711N | 条件品 | 204 | 76.2 | 1235 | O | 来料错皱
119 | 0.005*320 | 26001R10220N | 条件品 | 203.6 | 76.2 | 1235 | O | 来料错皱
120 | 0.007*900 | 26695P11023K | 条件品 | 202.8 | 76.2 | 1235 | O | 针孔超
121 | 0.007*910 | 26712P09804K | 条件品 | 199.8 | 76.2 | 1235 | O | 重量不足
122 | 0.007*440 | 26417P07544N | 条件品 | 198.2 | 76.2 | 1235 | O | 来料错皱
123 | 0.006*995 | 26613P07493N | 条件品 | 196.4 | 76.2 | 1235 | O | 起股L
124 | 0.006*970 | 26812P08916N | 条件品 | 194.4 | 76.2 | 1235 | O | 超厚
125 | 0.006*970 | 26747P11361K | 条件品 | 192 | 76.2 | 8079 | O | 起股
126 | 0.006*988 | 26695P07784N | 条件品 | 190.6 | 76.2 | 1235 | O | 重量不足
127 | 0.006*485 | 26838P12496K | 条件品 | 190.4 | 76.2 | 1235 | O | 起皱错层
128 | 0.006*988 | 26695P08869N | 条件品 | 188.4 | 76.2 | 1235 | O | 重量不足
129 | 0.007*890 | 26812P08783K | 条件品 | 187.8 | 76.2 | 1235 | O | 厚薄不均
130 | 0.006*470 | 26812P08104M | 条件品 | 187.7 | 76.2 | 1235 | O | 起皱错层
131 | 0.0059*880 | 25872Q18024N | 条件品 | 186.2 | 76.2 | 1235 | O | 超厚
132 | 0.006*940 | 25432P18061N | 条件品 | 186.2 | 76.2 | 1235 | O | 起股L
133 | 0.0055*280 | 26123Q05691N | 条件品 | 185.2 | 76.2 | 1235 | O | 重量不足
134 | 0.0065*918 | 26881P10870M | 条件品 | 185.2 | 76.2 | 1235 | O | 碰撞伤
135 | 0.007*920 | 25812P16249N | 条件品 | 184.7 | 76.2 | 1235 | O | 重量不足
136 | 0.006*940 | 25432P18054N | 条件品 | 184.4 | 76.2 | 1235 | O | 起股L
137 | 0.006*920 | 26747P06997N | 条件品 | 183.3 | 76.2 | 8079 | O | 碰撞伤
138 | 0.0065*870 | 26927P09963N | 条件品 | 182.9 | 76.2 | 1235 | O | 起皱错层
139 | 0.006*988 | 26695P12107K | 条件品 | 182.4 | 76.2 | 1235 | O | 重量不足
140 | 0.006*930 | 26812P12279K | 条件品 | 182.4 | 76.2 | 1235 | O | 起股
141 | 0.006*450 | 26812P08353N | 条件品 | 182.2 | 76.2 | 1235 | O | 起皱错层
142 | 0.006*925 | 26747P09200K | 条件品 | 180.2 | 76.2 | 8079 | O | 碰撞伤
143 | 0.0065*920 | 26575P12777K | 条件品 | 178.7 | 76.2 | 8079 | O | 重量不足
144 | 0.006*940 | 25432P18053N | 条件品 | 177.8 | 76.2 | 1235 | O | 重量不足
145 | 0.00635*820 | 26613P08034K | 条件品 | 176.7 | 76.2 | 1235 | O | 起皱错层
146 | 0.006*890 | 26432P06872N | 条件品 | 176.2 | 76.2 | 1235 | O | 箔轧洞
147 | 0.006*918 | 26747P09825K | 条件品 | 175.2 | 76.2 | 1235 | O | 重量不足
148 | 0.006*890 | 26432P06871N | 条件品 | 175.2 | 76.2 | 1235 | O | 箔轧洞
149 | 0.006*930 | 26812P09037M | 条件品 | 174.4 | 76.2 | 1235 | O | 重量不足
150 | 0.006*925 | 26747P12345K | 条件品 | 173.7 | 76.2 | 8079 | O | 重量不足
151 | 0.007*760 | 26686P11027K | 条件品 | 173.5 | 76.2 | 1235 | O | 针孔超
152 | 0.0063*1000 | 26055P12693K | 条件品 | 173.3 | 152.4 | 1235 | O | 起皱错层
153 | 0.007*780 | 26841P09335M | 条件品 | 172.4 | 76.2 | 1235 | O | 起股L
154 | 0.0065*815 | 26396P07977K | 条件品 | 172.2 | 76.2 | 8079 | O | 起皱错层
155 | 0.007*920 | 26158P12694K | 条件品 | 171.8 | 76.2 | 1235 | O | 重量不足
156 | 0.007*760 | 26812P08760M | 条件品 | 170.5 | 76.2 | 1235 | O | 重量不足
157 | 0.0055*505 | 26123Q10214N | 条件品 | 168.2 | 76.2 | 1235 | O | 来料错皱
158 | 0.006*920 | 26322P05838N | 条件品 | 167.5 | 76.2 | 8079 | O | 重量不足
159 | 0.006*920 | 26489P11363K | 条件品 | 166.5 | 152.4 | 1235 | O | 起皱错层
160 | 0.007*930 | 26123P08040K | 条件品 | 164.8 | 76.2 | 8079 | O | 重量不足
161 | 0.007*730 | 26432P09587K | 条件品 | 164.2 | 76.2 | 1235 | O | 起皱错层
162 | 0.009*550 | 26432P06887N | 条件品 | 163.4 | 76.2 | 1235 | O | 起皱错层
163 | 0.007*690 | 26432P08563K | 条件品 | 161.1 | 76.2 | 1235 | O | 来料错皱
164 | 0.006*540 | 26812P09218N | 条件品 | 159.9 | 76.2 | 1235 | O | 起股
165 | 0.007*680 | 26432P09487K | 条件品 | 158.6 | 76.2 | 1235 | O | 起皱错层
166 | 0.006*850 | 26812P10468K | 条件品 | 157 | 76.2 | 1235 | O | 重量不足
167 | 0.009*540 | 26002P00885N | 条件品 | 155.5 | 76.2 | 1235 | O | 起股L
168 | 0.006*920 | 26747P11362K | 条件品 | 155.3 | 76.2 | 8079 | O | 起股
169 | 0.006*750 | 26812P09547K | 条件品 | 155 | 76.2 | 1235 | O | 箭纹
170 | 0.006*790 | 26812P12338K | 条件品 | 154.6 | 76.2 | 1235 | O | 串孔洞
171 | 0.006*770 | 26812P12305K | 条件品 | 153.8 | 76.2 | 1235 | O | 箭纹
172 | 0.007*760 | 26812P07174N | 条件品 | 153.5 | 76.2 | 1235 | O | 重量不足
173 | 0.007*660 | 26866P11199K | 条件品 | 152.9 | 76.2 | 1235 | O | 起皱错层
174 | 0.006*750 | 26812P09612K | 条件品 | 152.5 | 76.2 | 1235 | O | 箭纹
175 | 0.006*750 | 26812P09546K | 条件品 | 152 | 76.2 | 1235 | O | 毛边
176 | 0.006*770 | 26812P12306K | 条件品 | 151.8 | 76.2 | 1235 | O | 碰撞伤
177 | 0.007*650 | 26812P09122K | 条件品 | 151 | 76.2 | 1235 | O | 箭纹
178 | 0.006*740 | 26812P10416K | 条件品 | 150.7 | 76.2 | 1235 | O | 起皱错层
179 | 0.009*1050 | 26432P06699M | 条件品 | 150.1 | 76.2 | 1235 | O | 超薄
180 | 0.006*790 | 26812P07627N | 条件品 | 149.8 | 76.2 | 1235 | O | 箭纹
181 | 0.006*750 | 26812P12196K | 条件品 | 149.5 | 76.2 | 1235 | O | 起皱错层
182 | 0.006*780 | 25432P18051N | 条件品 | 149.4 | 76.2 | 1235 | O | 重量不足
183 | 0.0065*780 | 26417P12824K | 条件品 | 147.4 | 76.2 | 8079 | O | 重量不足
184 | 0.006*750 | 26812P09548K | 条件品 | 147 | 76.2 | 1235 | O | 起皱错层
185 | 0.006*750 | 26812P12214K | 条件品 | 146 | 76.2 | 1235 | O | 重量不足
186 | 0.006*730 | 26812P11967K | 条件品 | 145.7 | 76.2 | 1235 | O | 起皱错层
187 | 0.006*730 | 26812P09996M | 条件品 | 145.7 | 76.2 | 1235 | O | 串孔洞
188 | 0.006*680 | 26432P09786K | 条件品 | 144.1 | 76.2 | 1235 | O | 箭纹
189 | 0.006*730 | 26812P09788N | 条件品 | 144 | 76.2 | 1235 | O | 串孔洞
190 | 0.006*710 | 26432P10168K | 条件品 | 142.4 | 76.2 | 1235 | O | 起皱错层
191 | 0.006*710 | 26812P09112N | 条件品 | 142.4 | 76.2 | 1235 | O | 箭纹
192 | 0.006*730 | 26084P11104K | 条件品 | 141.6 | 76.2 | 1235 | O | 串孔洞
193 | 0.006*720 | 26812P09790K | 条件品 | 140.7 | 76.2 | 1235 | O | 起皱错层
194 | 0.006*680 | 26432P09488K | 条件品 | 140.6 | 76.2 | 1235 | O | 箭纹
195 | 0.006*680 | 26432P09785K | 条件品 | 140.1 | 76.2 | 1235 | O | 箭纹
196 | 0.006*770 | 26812P07863N | 条件品 | 140 | 76.2 | 1235 | O | 重量不足
197 | 0.006*680 | 26432P09787K | 条件品 | 139.6 | 76.2 | 1235 | O | 箭纹
198 | 0.006*720 | 26812P09791K | 条件品 | 138.7 | 76.2 | 1235 | O | 重量不足
199 | 0.006*740 | 26812P10029N | 条件品 | 138.6 | 76.2 | 1235 | O | 重量不足
200 | 0.006*750 | 26084P10405K | 条件品 | 138.5 | 76.2 | 1235 | O | 起股
201 | 0.006*680 | 26432P09489K | 条件品 | 137.6 | 76.2 | 1235 | O | 箭纹
202 | 0.006*710 | 26812P12109K | 条件品 | 131.4 | 76.2 | 1235 | O | 重量不足
203 | 0.006*670 | 26812P13157K | 条件品 | 131.3 | 76.2 | 1235 | O | 起皱错层
204 | 0.006*700 | 26812P10045N | 条件品 | 130.2 | 76.2 | 1235 | O | 重量不足
205 | 0.006*620 | 26432P10987K | 条件品 | 129.2 | 76.2 | 1235 | O | 起皱错层
206 | 0.006*650 | 26432P10948K | 条件品 | 128.5 | 76.2 | 1235 | O | 来料错皱
207 | 0.006*650 | 26432P10949K | 条件品 | 128.5 | 76.2 | 1235 | O | 来料错皱
208 | 0.007*600 | 26432P09016K | 条件品 | 128.4 | 76.2 | 1235 | O | 重量不足
209 | 0.006*650 | 26432P10950K | 条件品 | 127.5 | 76.2 | 1235 | O | 来料错皱
210 | 0.007*560 | 26694P04212K | 条件品 | 127.4 | 76.2 | 1235 | O | 起皱错层
211 | 0.006*660 | 26812P09485K | 条件品 | 127.3 | 76.2 | 1235 | O | 针孔超
212 | 0.006*650 | 26812P09486K | 条件品 | 126 | 76.2 | 1235 | O | 针孔超
213 | 0.0055*710 | 26084Q08448K | 条件品 | 125.2 | 76.2 | 1235 | O | 重量不足
214 | 0.006*660 | 26812P11965K | 条件品 | 124.3 | 76.2 | 1235 | O | 来料错皱
215 | 0.006*630 | 26812P10988K | 条件品 | 124.2 | 76.2 | 1235 | O | 箭纹
216 | 0.006*620 | 26432P06754N | 条件品 | 123.6 | 76.2 | 1235 | O | 重量不足
217 | 0.006*620 | 26432P10986K | 条件品 | 123.2 | 76.2 | 1235 | O | 起皱错层
218 | 0.006*579 | 26838P00219K | 条件品 | 122.2 | 76.2 | 1235 | O | 起皱错层
219 | 0.007*540 | 26432P08546K | 条件品 | 121 | 76.2 | 1235 | O | 厚薄不均
220 | 0.006*600 | 26812P10203K | 条件品 | 117.4 | 76.2 | 1235 | O | 起皱错层
221 | 0.006*580 | 26812P07781N | 条件品 | 117 | 76.2 | 1235 | O | 起皱错层
222 | 0.006*810 | 26432P09113M | 条件品 | 116.2 | 76.2 | 1235 | O | 起皱错层
223 | 0.007*520 | 26432P09433K | 条件品 | 116.1 | 76.2 | 1235 | O | 重量不足
224 | 0.007*510 | 26712P09442K | 条件品 | 115.6 | 76.2 | 1235 | O | 串孔洞
225 | 0.006*580 | 26812P08348M | 条件品 | 114.6 | 76.2 | 1235 | O | 来料错皱
226 | 0.006*580 | 26812P08323M | 条件品 | 113.1 | 76.2 | 1235 | O | 箭纹
227 | 0.006*578 | 26002P07880M | 条件品 | 112.9 | 76.2 | 1235 | O | 起皱错层
228 | 0.006*580 | 26812P08324M | 条件品 | 112.6 | 76.2 | 1235 | O | 毛边
229 | 0.0065*540 | 26575P11037K | 条件品 | 112 | 76.2 | 1235 | O | 起皱错层
230 | 0.006*550 | 26812P10991K | 条件品 | 109.8 | 76.2 | 1235 | O | 起皱错层
231 | 0.006*550 | 26812P10990K | 条件品 | 109.8 | 76.2 | 1235 | O | 箭纹
232 | 0.006*550 | 26812P07673M | 条件品 | 109.8 | 76.2 | 1235 | O | 重量不足
233 | 0.006*550 | 26812P07674M | 条件品 | 109.3 | 76.2 | 1235 | O | 重量不足
234 | 0.007*670 | 26695P11003K | 条件品 | 106.9 | 76.2 | 1235 | O | 重量不足
235 | 0.006*530 | 26812P09579M | 条件品 | 106.5 | 76.2 | 1235 | O | 来料错皱
236 | 0.007*920 | 26812P08772K | 条件品 | 105.2 | 76.2 | 1235 | O | 起皱错层
237 | 0.006*1010 | 26812P10192N | 条件品 | 104.9 | 76.2 | 1235 | O | 起皱错层
238 | 0.006*520 | 26812P09601M | 条件品 | 104.7 | 76.2 | 1235 | O | 来料错皱
239 | 0.006*530 | 26812P08350M | 条件品 | 103.5 | 76.2 | 1235 | O | 箭纹
240 | 0.006*510 | 26812P03042M | 条件品 | 102.2 | 76.2 | 1235 | O | 串孔洞
241 | 0.006*500 | 26812P12600K | 条件品 | 101.4 | 76.2 | 1235 | O | 起皱错层
242 | 0.0055*280 | 26123Q05692N | 条件品 | 100.2 | 76.2 | 1235 | O | 重量不足
243 | 0.006*530 | 26812P09002N | 条件品 | 99 | 76.2 | 1235 | O | 重量不足
244 | 0.006*520 | 26812P09003N | 条件品 | 97.8 | 76.2 | 1235 | O | 重量不足
245 | 0.007*450 | 26417P05070K | 条件品 | 97.4 | 76.2 | 8079 | O | 重量不足
246 | 0.006*490 | 26812P10372K | 条件品 | 96.4 | 76.2 | 1235 | O | 箭纹
247 | 0.007*460 | 26549P06728K | 条件品 | 96.3 | 76.2 | 1235 | O | 重量不足
248 | 0.006*485 | 25838P18164N | 条件品 | 95.8 | 76.2 | 1235 | O | 碰撞伤
249 | 0.007*810 | 26812P08697K | 条件品 | 95.7 | 76.2 | 1235 | O | 起皱错层
250 | 0.007*420 | 26417P07627K | 条件品 | 95 | 76.2 | 8079 | O | 辊印
251 | 0.009*600 | 26432P11018K | 条件品 | 94.7 | 76.2 | 1235 | O | 毛刺
252 | 0.0059*455 | 26002Q06781N | 条件品 | 94.4 | 76.2 | 1235 | O | 箭纹
253 | 0.006*930 | 26812P08272N | 条件品 | 93.7 | 76.2 | 1235 | O | 串孔洞
254 | 0.006*930 | 26812P07918N | 条件品 | 92.9 | 76.2 | 1235 | O | 串孔洞
255 | 0.006*960 | 26812P10461K | 条件品 | 92.5 | 76.2 | 1235 | O | 起皱错层
256 | 0.006*920 | 26812P08819M | 条件品 | 91.7 | 76.2 | 1235 | O | 串孔洞
257 | 0.009*630 | 26812P08626K | 条件品 | 91.6 | 76.2 | 1235 | O | 碰撞伤
258 | 0.006*460 | 26074P12487K | 条件品 | 90.8 | 76.2 | 1235 | O | 起皱错层
259 | 0.006*940 | 26812P10449K | 条件品 | 90.1 | 76.2 | 1235 | O | 箭纹
260 | 0.006*460 | 26123P11198K | 条件品 | 89.3 | 76.2 | 1235 | O | 起皱错层
261 | 0.006*940 | 25432P18056N | 条件品 | 89.2 | 76.2 | 1235 | O | 起股L
262 | 0.006*890 | 26432P07279M | 条件品 | 88.9 | 76.2 | 1235 | O | 起股
263 | 0.006*450 | 26812P13122K | 条件品 | 88.8 | 76.2 | 1235 | O | 来料错皱
264 | 0.006*484 | 26838P07514N | 条件品 | 88.5 | 76.2 | 1235 | O | 起皱错层
265 | 0.006*470 | 26812P09008N | 条件品 | 88.4 | 76.2 | 1235 | O | 重量不足
266 | 0.006*880 | 26812P09114M | 条件品 | 87.4 | 76.2 | 1235 | O | 色差
267 | 0.006*910 | 26812P12296K | 条件品 | 86.8 | 76.2 | 1235 | O | 碰撞伤
268 | 0.006*870 | 26812P07862N | 条件品 | 86.7 | 76.2 | 1235 | O | 起股
269 | 0.006*810 | 26432P07986N | 条件品 | 84.8 | 76.2 | 1235 | O | 箭纹
270 | 0.006*450 | 26812P10098N | 条件品 | 84.4 | 76.2 | 1235 | O | 重量不足
271 | 0.006*840 | 26812P10519N | 条件品 | 83.1 | 76.2 | 1235 | O | 横波
272 | 0.006*440 | 26812P10097N | 条件品 | 82.6 | 76.2 | 1235 | O | 重量不足
273 | 0.006*810 | 26812P09204M | 条件品 | 80.2 | 76.2 | 1235 | O | 起皱错层
274 | 0.006*830 | 26812P10765K | 条件品 | 80.1 | 76.2 | 1235 | O | 起皱错层
275 | 0.006*790 | 26812P07941N | 条件品 | 80.1 | 76.2 | 1235 | O | 串孔洞
276 | 0.006*484 | 26838P08453N | 条件品 | 78.7 | 76.2 | 1235 | O | 起股L
277 | 0.006*770 | 26812P10768K | 条件品 | 78.4 | 76.2 | 1235 | O | 箭纹
278 | 0.006*770 | 26812P12337K | 条件品 | 77.9 | 76.2 | 1235 | O | 箭纹
279 | 0.006*770 | 26812P12471K | 条件品 | 76.4 | 76.2 | 1235 | O | 毛边
280 | 0.006*800 | 26812P10652K | 条件品 | 76.3 | 76.2 | 1235 | O | 重量不足
281 | 0.006*760 | 26812P10766K | 条件品 | 75.5 | 76.2 | 1235 | O | 起皱错层
282 | 0.0045*320 | 26001S09393M | 条件品 | 75.5 | 76.2 | 1235 | O | 针孔超
283 | 0.005*320 | 26092R10485N | 条件品 | 75 | 76.2 | 1235 | O | 起皱错层
284 | 0.006*740 | 26812P10415K | 条件品 | 74.6 | 76.2 | 1235 | O | 起股
285 | 0.006*460 | 26911P10608M | 条件品 | 73.3 | 76.2 | 1235 | O | 起皱错层
286 | 0.0059*735 | 26002Q10763K | 条件品 | 72.6 | 76.2 | 1235 | O | 箭纹
287 | 0.006*730 | 26812P09789N | 条件品 | 72.6 | 76.2 | 1235 | O | 串孔洞
288 | 0.005*320 | 26001R10486N | 条件品 | 72.2 | 76.2 | 1235 | O | 起皱错层
289 | 0.006*700 | 26812P09793K | 条件品 | 72.2 | 76.2 | 1235 | O | 箭纹
290 | 0.006*730 | 26812P11968K | 条件品 | 72.1 | 76.2 | 1235 | O | 箭纹
291 | 0.006*740 | 26812P10767K | 条件品 | 72.1 | 76.2 | 1235 | O | 箭纹
292 | 0.006*740 | 26812P10100N | 条件品 | 72 | 76.2 | 1235 | O | 串孔洞
293 | 0.006*460 | 26911P10255N | 条件品 | 71.2 | 76.2 | 1235 | O | 起股L
294 | 0.006*710 | 26812P12711K | 条件品 | 71.2 | 76.2 | 1235 | O | 擦伤
295 | 0.006*710 | 26432P10362K | 条件品 | 70.7 | 76.2 | 1235 | O | 箭纹
296 | 0.006*720 | 26812P11001K | 条件品 | 70.1 | 76.2 | 1235 | O | 箭纹
297 | 0.006*680 | 26432P09788K | 条件品 | 69.8 | 76.2 | 1235 | O | 箭纹
298 | 0.006*690 | 26812P09472K | 条件品 | 69.3 | 76.2 | 1235 | O | 串孔洞
299 | 0.006*710 | 26432P09792K | 条件品 | 69.2 | 76.2 | 1235 | O | 箭纹
300 | 0.006*790 | 26812P11716K | 条件品 | 68.8 | 76.2 | 1235 | O | 重量不足
301 | 0.006*720 | 26812P11491K | 条件品 | 66.6 | 76.2 | 1235 | O | 重量不足
302 | 0.006*650 | 26812P10357K | 条件品 | 65.5 | 76.2 | 1235 | O | 箭纹
303 | 0.006*670 | 26812P12032K | 条件品 | 65.4 | 76.2 | 1235 | O | 起股
304 | 0.006*650 | 26812P11533K | 条件品 | 65 | 76.2 | 1235 | O | 箭纹
305 | 0.006*620 | 26432P06780N | 条件品 | 63.3 | 76.2 | 1235 | O | 起皱错层
306 | 0.0045*320 | 26001S03481N | 条件品 | 62.2 | 76.2 | 1235 | O | 针孔超
307 | 0.006*630 | 26432P10989K | 条件品 | 62.1 | 76.2 | 1235 | O | 箭纹
308 | 0.009*420 | 26432P06060K | 条件品 | 62 | 76.2 | 1235 | O | 凹坑洞
309 | 0.0055*500 | 26123Q09898M | 条件品 | 61.3 | 76.2 | 1235 | O | 箭纹
310 | 0.006*660 | 26812P11966K | 条件品 | 59.9 | 76.2 | 1235 | O | 来料错皱
311 | 0.006*590 | 26812P03799K | 条件品 | 59.2 | 76.2 | 1235 | O | 箭纹
312 | 0.006*600 | 26432P10369K | 条件品 | 59.2 | 76.2 | 1235 | O | 起皱错层
313 | 0.006*570 | 26812P07752N | 条件品 | 58.9 | 76.2 | 1235 | O | 起皱错层
314 | 0.0059*595 | 26002Q11002K | 条件品 | 58.7 | 76.2 | 1235 | O | 箭纹
315 | 0.006*620 | 26812P05513M | 条件品 | 58.1 | 76.2 | 1235 | O | 重量不足
316 | 0.006*560 | 26812P08349M | 条件品 | 55.4 | 76.2 | 1235 | O | 箭纹
317 | 0.006*540 | 26812P04019K | 条件品 | 55 | 76.2 | 1235 | O | 箭纹
318 | 0.006*510 | 26812P06925N | 条件品 | 54.6 | 76.2 | 1235 | O | 超厚
319 | 0.006*500 | 26812P06924N | 条件品 | 53.7 | 76.2 | 1235 | O | 超厚
320 | 0.006*540 | 26812P03331K | 条件品 | 53.5 | 76.2 | 1235 | O | 箭纹
321 | 0.006*550 | 26812P08351M | 条件品 | 53.4 | 76.2 | 1235 | O | 起股
322 | 0.006*530 | 26812P12052K | 条件品 | 53 | 76.2 | 1235 | O | 起皱错层
323 | 0.006*520 | 26812P09705N | 条件品 | 52.2 | 76.2 | 1235 | O | 碰撞伤
324 | 0.006*480 | 26432P06779N | 条件品 | 49 | 76.2 | 1235 | O | 板型差
325 | 0.006*500 | 26432P09789K | 条件品 | 48.2 | 76.2 | 1235 | O | 箭纹
326 | 0.006*460 | 26812P08059N | 条件品 | 46 | 76.2 | 1235 | O | 串孔洞
327 | 0.006*470 | 26812P08340N | 条件品 | 45.2 | 76.2 | 1235 | O | 起皱错层
328 | 0.006*490 | 26812P09148N | 条件品 | 43.3 | 76.2 | 1235 | O | 重量不足
329 | 0.005*320 | 26092R10221N | 条件品 | 37.6 | 76.2 | 1235 | O | 板型差
330 | 0.005*322 | 25085R17074N | 条件品 | 15.3 | 76.2 | 1235 | O | 超薄
331 | 0.006*878 | 26747P10273M | 条件品 | 171.4 | 76.2 | 8079 | O | 重量不足
69776.1